## Initial Testing
Goal: | We want to find the largest range of values for each parameter that creates adhesion good enough to test on the ADMET as part of a more rigorous study
Pass condition: | Print stays on mesh as it's taken off the mandrels
| Run | Tested Parameter | Mandrel | Parameter Value | Result | Notes | Notes For Runs | Random Generator |  | Parameter Midpoints (updated as bounds change) |  |  |  |  | The "worse" number for the purposes of choosing bad combinations is marked in red
| 1 | Print Temperature | 1 | 280 | PASS | Capping temp at 280 b/c thermal breakdown accelerates rapidly around 300 C | By observation, it seems that higher temperature only improves adhesion strength. Because all runs passed, I need to keep expanding the temp range | 6 |  | Temp | Ironing | Speed | Z Offset | Flow Mult
| 1 | Print Temperature | 2 | 256 | PASS |  |  | 1 | Lower Bound | 210 | 0 | 0.2 | 0 | 150%
| 1 | Print Temperature | 3 | 232 | PASS |  |  | 4 | Upper Bound | 280 | 3 | 2 | 0.48 | 200%
| 1 | Print Temperature | 4 | 244 | PASS |  |  | 2 | Midpoint | 245 | 1.5 | 1.1 | 0.24 | 1.75
| 1 | Print Temperature | 5 | 268 | PASS |  |  | 5
| 1 | Print Temperature | 6 | 220 | PASS |  |  | 3
| 2 | Print Temperature | 1 | 200 | PASS | Was able to remove mesh from mandrel, but print was barely attached - i.e. was able to remove it without damaging mesh at all | While the 200C runs passed, they were barely attached. I will consider 200 the lower bound for now
| 2 | Print Temperature | 2 | 210 | PASS | Was able to remove mesh from mandrel, but print was barely attached - i.e. was able to remove it without damaging mesh at all
| 2 | Print Temperature | 3 | 210 | PASS | Was able to remove mesh from mandrel, but print was barely attached - i.e. was able to remove it without damaging mesh at all
| 2 | Print Temperature | 4 | 190 | FAIL | Not going lower than 190 C to avoid potential jamming problems
| 2 | Print Temperature | 5 | 190 | FAIL | Not going lower than 190 C to avoid potential jamming problems
| 2 | Print Temperature | 6 | 200 | PASS
| 3 | Ironing Passes | 1 | 0 | FAIL |  | I used 1 ironing pass last run, so the 1 ironing pass tests here are comparable to the 200C tests from the previous run. With that in mind, the fact that one of them failed indicates that 200 C is too low. Thus, I will increase the temp lower bound to 210 and re-run this.
| 3 | Ironing Passes | 2 | 2 | PASS | Was able to remove mesh from mandrel, but print was barely attached - i.e. was able to remove it without damaging mesh at all
| 3 | Ironing Passes | 3 | 0 | FAIL
| 3 | Ironing Passes | 4 | 1 | PASS | Was able to remove mesh from mandrel, but print was barely attached - i.e. was able to remove it without damaging mesh at all
| 3 | Ironing Passes | 5 | 1 | FAIL
| 3 | Ironing Passes | 6 | 3 | PASS | Was able to remove mesh from mandrel, but print was barely attached - i.e. was able to remove it without damaging mesh at all
| 4 | Ironing Passes | 1 | 2 | PASS |  | All runs pass, which is good here because we'd like to explore "no ironing" vs "with ironing". No ironing is noticeably the worst performing
| 4 | Ironing Passes | 2 | 0 | PASS
| 4 | Ironing Passes | 3 | 3 | PASS
| 4 | Ironing Passes | 4 | 1 | PASS
| 4 | Ironing Passes | 5 | 1 | PASS
| 4 | Ironing Passes | 6 | 0 | PASS | Was able to remove mesh from mandrel, but print was barely attached - i.e. was able to remove it without damaging mesh at all
| 5 | Print Speed | 1 | 0.46 | PASS |  | Higher speeds had observably worse adhesion, and all runs pass so need to increase upper bound. I will increase to 2.0 max.
| 5 | Print Speed | 2 | 0.2 | PASS
| 5 | Print Speed | 3 | 1.24 | PASS
| 5 | Print Speed | 4 | 0.72 | PASS
| 5 | Print Speed | 5 | 1.5 | PASS
| 5 | Print Speed | 6 | 0.98 | PASS
| 6 | Print Speed | 1 | 1.6 | PASS |  | While speeds 1.8 to 2.0 succeeded, they were barely attached. I will treat 2.0 as a reasonable upper limit for now
| 6 | Print Speed | 2 | 1.7 | PASS
| 6 | Print Speed | 3 | 1.9 | PASS | Was able to remove mesh from mandrel, but print was barely attached - i.e. was able to remove it without damaging mesh at all
| 6 | Print Speed | 4 | 2 | PASS | Was able to remove mesh from mandrel, but print was barely attached - i.e. was able to remove it without damaging mesh at all
| 6 | Print Speed | 5 | 1.8 | PASS | Was able to remove mesh from mandrel, but print was barely attached - i.e. was able to remove it without damaging mesh at all
| 6 | Print Speed | 6 | 1.5 | PASS
| 7 | Z Offset | 1 | 0.64 | FAIL |  | Print strength clearly fell with increasing Z height, making 0.48 a clear upper bound. However, I expected worse performance from lower range. I don't want to go to much below zero, as this will cause the nozzle to intentionally crash into the mandrel, but I'll explore some negative space in the next test and see how much further down I can go.
| 7 | Z Offset | 2 | 0 | PASS
| 7 | Z Offset | 3 | 0.32 | PASS
| 7 | Z Offset | 4 | 0.48 | PASS | Was able to remove mesh from mandrel, but print was barely attached - i.e. was able to remove it without damaging mesh at all
| 7 | Z Offset | 5 | 0.16 | PASS
| 7 | Z Offset | 6 | 0.8 | FAIL
| 8 | Z Offset | 1 | 0 | PASS |  | Using the springy-ness of the mandrel (from all prints where the mandrel is getting pushed down during printing) will make results not applicable to mandrels of different lengths, different materials, or held in different ways. I'll keep the lower bound for z offset at 0
| 8 | Z Offset | 2 | -0.06 | PASS | Mandrel clearly is being pushed down by the nozzle as it travels for first few layers
| 8 | Z Offset | 3 | -0.24 | PASS | Grating' sound as the nozzle travels across the mesh. Mandrel clearly is being pushed down by the nozzle as it travels for first few layers
| 8 | Z Offset | 4 | -0.3 | PASS | Grating' sound as the nozzle travels across the mesh. Mandrel clearly is being pushed down by the nozzle as it travels for first few layers
| 8 | Z Offset | 5 | -0.12 | PASS | Grating' sound as the nozzle travels across the mesh. Mandrel clearly is being pushed down by the nozzle as it travels for first few layers
| 8 | Z Offset | 6 | -0.18 | PASS | Grating' sound as the nozzle travels across the mesh. Mandrel clearly is being pushed down by the nozzle as it travels for first few layers
| 9 | Flow Multiplier | 1 | 1.2 | FAIL |  | 1.6 is the lowest bound, though all prior prints were done at the midpoint (1.5), and we know from prior runs that those worked, so 1.5 as the lower bound for now
| 9 | Flow Multiplier | 2 | 1.8 | PASS
| 9 | Flow Multiplier | 3 | 2 | PASS | Was able to remove mesh from mandrel, but print was barely attached - i.e. was able to remove it without damaging mesh at all
| 9 | Flow Multiplier | 4 | 1 | FAIL
| 9 | Flow Multiplier | 5 | 1.4 | FAIL
| 9 | Flow Multiplier | 6 | 1.6 | PASS
| 10 | Print Temperature | 1 | 252 | PASS | Print only fully attached at one point
| 10 | Print Temperature | 2 | 280 | PASS | Was able to remove mesh from mandrel, but print was barely attached - i.e. was able to remove it without damaging mesh at all
| 10 | Print Temperature | 3 | 238 | PASS | Print only fully attached at one point
| 10 | Print Temperature | 4 | 266 | PASS | Print only fully attached at one point
| 10 | Print Temperature | 5 | 210 | FAIL
| 10 | Print Temperature | 6 | 224 | PASS | Print only fully attached at one point

## Final Testing
Goal: | Find reasonable range of values for each parameter that produce prints good enough for ADMET testing
Choosing methods: | Temp, ironing, speed, and flow mult all have 'standard' values for printing. From initial testing, we see that lower temp, less ironing, higher speed, higher z offset, and lower flow mult all performed worse, but it doesn't make sense to go past the normal printing range values for each of those parameters. I'll start with the normal printing values and sweep z offset, which was the most sensitive parameter in initial testing, using the upper bound found in initial testing. If the range of z offset values that pass is sufficient, we'll stop there, but if not we can bump one or all other parameters away from its worst value (except ironing because we'd like to compare no ironing to some ironing) until z offset has a suitably large range of values that pass.
Pass condition: | Print is attached well enough along its entire length that I either can't rip it off the mesh with my fingers (HIGH PASS), or when I do the underlying mesh has at least 4 strands of mesh pulled out of the mesh (LOW PASS). One strand of attachment isn't enough because the nozzle stands still over the print for a moment as it changes temperatures, which often causes prints that would otherwise come off without damaging the mesh at all to pull one or two strands off the mesh in the location the nozzle paused over.
| Run | Tested Parameter | Mandrel | Printing Temp | Ironing | Printing Speed | Z Offset | Flow Multiplier | Result | Notes | Notes For Runs | Random Generator |  | Parameter Ranges (updated as bounds change) |  |  |  |  | The "worse" number for the purposes of choosing bad combinations is marked in red
| 1 | Z Offset | 1 | 220 | 0 | 1 | 0.1 | 1 | FAIL |  | Increasing low bound from 0.00 to 0.10 b/c of mandrel deflection at that height. This range (0.1 - 0.2) is not acceptably large, so I'll improve other parameters for the next test | 1 |  | Temp | Ironing | Speed | Z Offset | Flow Mult
| 1 | Z Offset | 2 | 220 | 0 | 1 | 0.2 | 1 | LOW PASS |  |  | 2 | Lower Bound | 240 | 0 | 0.2 | 0.2 | 150%
| 1 | Z Offset | 3 | 220 | 0 | 1 | 0.4 | 1 | FAIL |  |  | 6 | Upper Bound | 280 | 2 | 0.7 | 0.3 | 200%
| 1 | Z Offset | 4 | 220 | 0 | 1 | 0.5 | 1 | FAIL |  |  | 4
| 1 | Z Offset | 5 | 220 | 0 | 1 | 0.3 | 1 | FAIL |  |  | 3
| 1 | Z Offset | 6 | 220 | 0 | 1 | 0 | 1 | LOW PASS | Grating' sound as the nozzle travels across the mesh. Mandrel clearly is being pushed down by the nozzle as it travels for first few layers |  | 5
| 2 | Z Offset | 1 | 230 | 0 | 0.9 | 0.42 | 1.1 | FAIL |  | Failures in this run were parts that printed on the mesh, but pulled off without damage to the mesh, this indicates an improvement compared to the previous run, where failures were complete print failures. I'll keep improving the parameters then, seeing as it's working so far
| 2 | Z Offset | 2 | 230 | 0 | 0.9 | 0.18 | 1.1 | LOW PASS | Grating' sound as the nozzle travels across the mesh. Hard to tell if mandrel is being deflected by nozzle | Increasing low bound to 0.2, given the grating sound at 0.1 and 0.18 while we didn't see a grating sound at 0.2 in the previous run
| 2 | Z Offset | 3 | 230 | 0 | 0.9 | 0.5 | 1.1 | FAIL
| 2 | Z Offset | 4 | 230 | 0 | 0.9 | 0.26 | 1.1 | FAIL
| 2 | Z Offset | 5 | 230 | 0 | 0.9 | 0.1 | 1.1 | LOW PASS | Grating' sound as the nozzle travels across the mesh. Hard to tell if mandrel is being deflected by nozzle
| 2 | Z Offset | 6 | 230 | 0 | 0.9 | 0.34 | 1.1 | FAIL
| 3 | Z Offset | 1 | 240 | 0 | 0.8 | 0.26 | 1.3 | LOW PASS |  | delta of +0.2 chosen for extrusion multiplier, because initial testing showed high impact from that factor
| 3 | Z Offset | 2 | 240 | 0 | 0.8 | 0.32 | 1.3 | FAIL | On edge of pass | I still want a larger range for z offset, but I don't want to shrink the temperature range any further. I'll improve just speed and flow multiplication then to try and expand the feasible z offset range.
| 3 | Z Offset | 3 | 240 | 0 | 0.8 | 0.38 | 1.3 | FAIL
| 3 | Z Offset | 4 | 240 | 0 | 0.8 | 0.2 | 1.3 | LOW PASS
| 3 | Z Offset | 5 | 240 | 0 | 0.8 | 0.44 | 1.3 | FAIL
| 3 | Z Offset | 6 | 240 | 0 | 0.8 | 0.5 | 1.3 | FAIL
| 4 | Z Offset | 1 | 240 | 0 | 0.7 | 0.38 | 1.5 | FAIL |  | delta of +0.2 chosen for extrusion multiplier, because initial testing showed high impact from that factor
| 4 | Z Offset | 2 | 240 | 0 | 0.7 | 0.32 | 1.5 | PASS |  | A Z range from 0.2mm to 0.3mm seems good enough here. We've seen z offset is very sensitive so 0.2, 0.25, 0.3 seem like they're well enough spaced apart to yield interesting curvature. That means this is a good final set of parameters for the others
| 4 | Z Offset | 3 | 240 | 0 | 0.7 | 0.44 | 1.5 | FAIL
| 4 | Z Offset | 4 | 240 | 0 | 0.7 | 0.5 | 1.5 | FAIL
| 4 | Z Offset | 5 | 240 | 0 | 0.7 | 0.2 | 1.5 | PASS
| 4 | Z Offset | 6 | 240 | 0 | 0.7 | 0.26 | 1.5 | PASS
| 5 | N/A | 1 | 240 | 0 | 0.7 | 0.3 | 1.5 | PASS |  | This run is intended to test the worst case combination we identified last run to see if any fail in a set of 6 prints. If not, this will be our final combination
| 5 | N/A | 2 | 240 | 0 | 0.7 | 0.3 | 1.5 | PASS |  | Ok, all pass so this is a good set of parameter worst bounds
| 5 | N/A | 3 | 240 | 0 | 0.7 | 0.3 | 1.5 | PASS |  | Making max ironing 2 b/c we don't need to capture the plateau region
| 5 | N/A | 4 | 240 | 0 | 0.7 | 0.3 | 1.5 | PASS
| 5 | N/A | 5 | 240 | 0 | 0.7 | 0.3 | 1.5 | PASS
| 5 | N/A | 6 | 240 | 0 | 0.7 | 0.3 | 1.5 | PASS

## Variance Testing
Goal: | Find the average variance of adhesion strength to estimate the number of samples we'll need to find significant effects
Choosing methods: | Variance tested at the midpoint of the tested parameter domain | [10 empty] | Parameter Ranges (updated as bounds change)
[12 empty] | Temp | Ironing | Speed | Z Offset | Flow Mult
| Run | Mandrel | Printing Temp (C) | Ironing | Printing Speed | Z Offset | Flow Multiplier | Adhesion Strength (lbs) | Notes | Notes For Runs | Lower Bound | 240 | 0 | 0.2 | 0.2 | 150%
| 1 | 1 | 260 | 1 | 0.45 | 0.25 | 1.75 |  |  |  | Upper Bound | 280 | 2 | 0.7 | 0.3 | 200%
| 1 | 2 | 260 | 1 | 0.45 | 0.25 | 1.75 |  |  |  | Midpoint | 260 | 1 | 0.45 | 0.25 | 175%
| 1 | 3 | 260 | 1 | 0.45 | 0.25 | 1.75
| 1 | 4 | 260 | 1 | 0.45 | 0.25 | 1.75
| 1 | 5 | 260 | 1 | 0.45 | 0.25 | 1.75
| 1 | 6 | 260 | 1 | 0.45 | 0.25 | 1.75